## Si(111) 6keV@1W_2xFWHM
X Coodinate [mm] | Z Coodinate [mm] | Height [um] | Notice that the FEA model is symetric by XY plane
0 | 0 | -1.10562e-06
1.14999 | 0 | -1.02893e-06
1.08611 | 0 | -1.03361e-06
1.02222 | 0 | -1.03848e-06
0.958329 | 0 | -1.04355e-06
0.89444 | 0 | -1.0488e-06
0.830552 | 0 | -1.05421e-06
0.766663 | 0 | -1.05974e-06
0.702774 | 0 | -1.06533e-06
0.638886 | 0 | -1.07092e-06
0.574997 | 0 | -1.07643e-06
0.511109 | 0 | -1.08175e-06
0.44722 | 0 | -1.0868e-06
0.383332 | 0 | -1.09145e-06
0.319443 | 0 | -1.0956e-06
0.255554 | 0 | -1.09915e-06
0.191666 | 0 | -1.102e-06
0.127777 | 0 | -1.10406e-06
0.0638886 | 0 | -1.10528e-06
0 | -0.0635 | -1.1043e-06
0 | -0.127 | -1.10057e-06
0 | -0.1905 | -1.09503e-06
0 | -0.254 | -1.08842e-06
0 | -0.3175 | -1.0814e-06
0 | -0.381 | -1.07441e-06
0.0638886 | -0.0635 | -1.10397e-06
0.0638886 | -0.127 | -1.10026e-06
0.0638886 | -0.1905 | -1.09476e-06
0.0638886 | -0.254 | -1.08818e-06
0.0638886 | -0.3175 | -1.0812e-06
0.0638886 | -0.381 | -1.07425e-06
0.127777 | -0.0635 | -1.10277e-06
0.127777 | -0.127 | -1.09913e-06
0.127777 | -0.1905 | -1.09373e-06
0.127777 | -0.254 | -1.08727e-06
0.127777 | -0.3175 | -1.0804e-06
0.127777 | -0.381 | -1.07356e-06
0.191666 | -0.0635 | -1.10075e-06
0.191666 | -0.127 | -1.09722e-06
0.191666 | -0.1905 | -1.09198e-06
0.191666 | -0.254 | -1.08571e-06
0.191666 | -0.3175 | -1.07903e-06
0.191666 | -0.381 | -1.07236e-06
0.255554 | -0.0635 | -1.09796e-06
0.255554 | -0.127 | -1.09458e-06
0.255554 | -0.1905 | -1.08955e-06
0.255554 | -0.254 | -1.08353e-06
0.255554 | -0.3175 | -1.0771e-06
0.255554 | -0.381 | -1.07068e-06
0.319443 | -0.0635 | -1.09447e-06
0.319443 | -0.127 | -1.09128e-06
0.319443 | -0.1905 | -1.08652e-06
0.319443 | -0.254 | -1.0808e-06
0.319443 | -0.3175 | -1.07468e-06
0.319443 | -0.381 | -1.06855e-06
0.383332 | -0.0635 | -1.0904e-06
0.383332 | -0.127 | -1.08741e-06
0.383332 | -0.1905 | -1.08295e-06
0.383332 | -0.254 | -1.07758e-06
0.383332 | -0.3175 | -1.07182e-06
0.383332 | -0.381 | -1.06602e-06
0.44722 | -0.0635 | -1.08582e-06
0.44722 | -0.127 | -1.08306e-06
0.44722 | -0.1905 | -1.07893e-06
0.44722 | -0.254 | -1.07395e-06
0.44722 | -0.3175 | -1.06857e-06
0.44722 | -0.381 | -1.06314e-06
0.511109 | -0.0635 | -1.08086e-06
0.511109 | -0.127 | -1.07834e-06
0.511109 | -0.1905 | -1.07456e-06
0.511109 | -0.254 | -1.06997e-06
0.511109 | -0.3175 | -1.06501e-06
0.511109 | -0.381 | -1.05996e-06
0.574997 | -0.0635 | -1.07563e-06
0.574997 | -0.127 | -1.07334e-06
0.574997 | -0.1905 | -1.06991e-06
0.574997 | -0.254 | -1.06574e-06
0.574997 | -0.3175 | -1.0612e-06
0.574997 | -0.381 | -1.05655e-06
0.638886 | -0.0635 | -1.07021e-06
0.638886 | -0.127 | -1.06816e-06
0.638886 | -0.1905 | -1.06508e-06
0.638886 | -0.254 | -1.06132e-06
0.638886 | -0.3175 | -1.0572e-06
0.638886 | -0.381 | -1.05296e-06
0.702774 | -0.0635 | -1.0647e-06
0.702774 | -0.127 | -1.06289e-06
0.702774 | -0.1905 | -1.06015e-06
0.702774 | -0.254 | -1.05678e-06
0.702774 | -0.3175 | -1.05308e-06
0.702774 | -0.381 | -1.04923e-06
0.766663 | -0.0635 | -1.05918e-06
0.766663 | -0.127 | -1.05759e-06
0.766663 | -0.1905 | -1.05518e-06
0.766663 | -0.254 | -1.05219e-06
0.766663 | -0.3175 | -1.04888e-06
0.766663 | -0.381 | -1.04542e-06
0.830552 | -0.0635 | -1.05373e-06
0.830552 | -0.127 | -1.05234e-06
0.830552 | -0.1905 | -1.05023e-06
0.830552 | -0.254 | -1.0476e-06
0.830552 | -0.3175 | -1.04466e-06
0.830552 | -0.381 | -1.04157e-06
0.89444 | -0.0635 | -1.04839e-06
0.89444 | -0.127 | -1.04719e-06
0.89444 | -0.1905 | -1.04535e-06
0.89444 | -0.254 | -1.04306e-06
0.89444 | -0.3175 | -1.04047e-06
0.89444 | -0.381 | -1.03771e-06
0.958329 | -0.0635 | -1.04319e-06
0.958329 | -0.127 | -1.04217e-06
0.958329 | -0.1905 | -1.04059e-06
0.958329 | -0.254 | -1.0386e-06
0.958329 | -0.3175 | -1.03633e-06
0.958329 | -0.381 | -1.03389e-06
1.02222 | -0.0635 | -1.03818e-06
1.02222 | -0.127 | -1.03731e-06
1.02222 | -0.1905 | -1.03596e-06
1.02222 | -0.254 | -1.03424e-06
1.02222 | -0.3175 | -1.03227e-06
1.02222 | -0.381 | -1.03012e-06
1.08611 | -0.0635 | -1.03336e-06
1.08611 | -0.127 | -1.03263e-06
1.08611 | -0.1905 | -1.03149e-06
1.08611 | -0.254 | -1.03002e-06
1.08611 | -0.3175 | -1.02832e-06
1.08611 | -0.381 | -1.02644e-06
1.14999 | -0.0635 | -1.02872e-06
1.14999 | -0.127 | -1.02813e-06
1.14999 | -0.1905 | -1.02718e-06
1.14999 | -0.254 | -1.02594e-06
1.14999 | -0.3175 | -1.02448e-06
1.14999 | -0.381 | -1.02285e-06
-0.0638886 | 0 | -1.10507e-06
-0.127777 | 0 | -1.10363e-06
-0.191666 | 0 | -1.10135e-06
-0.255554 | 0 | -1.09829e-06
-0.319443 | 0 | -1.09453e-06
-0.383332 | 0 | -1.09016e-06
-0.44722 | 0 | -1.08529e-06
-0.511109 | 0 | -1.08003e-06
-0.574997 | 0 | -1.07449e-06
-0.638886 | 0 | -1.06877e-06
-0.702774 | 0 | -1.06297e-06
-0.766663 | 0 | -1.05717e-06
-0.830552 | 0 | -1.05142e-06
-0.89444 | 0 | -1.0458e-06
-0.958329 | 0 | -1.04034e-06
-1.02222 | 0 | -1.03506e-06
-1.08611 | 0 | -1.02998e-06
-1.14999 | 0 | -1.02509e-06
-1.14999 | -0.0635 | -1.02488e-06
-1.14999 | -0.127 | -1.02429e-06
-1.14999 | -0.1905 | -1.02334e-06
-1.14999 | -0.254 | -1.02211e-06
-1.14999 | -0.3175 | -1.02064e-06
-1.14999 | -0.381 | -1.01901e-06
-1.08611 | -0.0635 | -1.02973e-06
-1.08611 | -0.127 | -1.029e-06
-1.08611 | -0.1905 | -1.02786e-06
-1.08611 | -0.254 | -1.02639e-06
-1.08611 | -0.3175 | -1.02469e-06
-1.08611 | -0.381 | -1.02281e-06
-1.02222 | -0.0635 | -1.03476e-06
-1.02222 | -0.127 | -1.03389e-06
-1.02222 | -0.1905 | -1.03254e-06
-1.02222 | -0.254 | -1.03082e-06
-1.02222 | -0.3175 | -1.02885e-06
-1.02222 | -0.381 | -1.0267e-06
-0.958329 | -0.0635 | -1.03998e-06
-0.958329 | -0.127 | -1.03896e-06
-0.958329 | -0.1905 | -1.03738e-06
-0.958329 | -0.254 | -1.03539e-06
-0.958329 | -0.3175 | -1.03312e-06
-0.958329 | -0.381 | -1.03068e-06
-0.89444 | -0.0635 | -1.04539e-06
-0.89444 | -0.127 | -1.04419e-06
-0.89444 | -0.1905 | -1.04236e-06
-0.89444 | -0.254 | -1.04006e-06
-0.89444 | -0.3175 | -1.03747e-06
-0.89444 | -0.381 | -1.03472e-06
-0.830552 | -0.0635 | -1.05094e-06
-0.830552 | -0.127 | -1.04956e-06
-0.830552 | -0.1905 | -1.04744e-06
-0.830552 | -0.254 | -1.04482e-06
-0.830552 | -0.3175 | -1.04188e-06
-0.830552 | -0.381 | -1.03878e-06
-0.766663 | -0.0635 | -1.05661e-06
-0.766663 | -0.127 | -1.05502e-06
-0.766663 | -0.1905 | -1.0526e-06
-0.766663 | -0.254 | -1.04962e-06
-0.766663 | -0.3175 | -1.04631e-06
-0.766663 | -0.381 | -1.04284e-06
-0.702774 | -0.0635 | -1.06234e-06
-0.702774 | -0.127 | -1.06053e-06
-0.702774 | -0.1905 | -1.05779e-06
-0.702774 | -0.254 | -1.05442e-06
-0.702774 | -0.3175 | -1.05071e-06
-0.702774 | -0.381 | -1.04687e-06
-0.638886 | -0.0635 | -1.06806e-06
-0.638886 | -0.127 | -1.06602e-06
-0.638886 | -0.1905 | -1.06293e-06
-0.638886 | -0.254 | -1.05917e-06
-0.638886 | -0.3175 | -1.05505e-06
-0.638886 | -0.381 | -1.05081e-06
-0.574997 | -0.0635 | -1.07369e-06
-0.574997 | -0.127 | -1.07141e-06
-0.574997 | -0.1905 | -1.06798e-06
-0.574997 | -0.254 | -1.06381e-06
-0.574997 | -0.3175 | -1.05926e-06
-0.574997 | -0.381 | -1.05462e-06
-0.511109 | -0.0635 | -1.07914e-06
-0.511109 | -0.127 | -1.07662e-06
-0.511109 | -0.1905 | -1.07284e-06
-0.511109 | -0.254 | -1.06825e-06
-0.511109 | -0.3175 | -1.06329e-06
-0.511109 | -0.381 | -1.05824e-06
-0.44722 | -0.0635 | -1.08432e-06
-0.44722 | -0.127 | -1.08156e-06
-0.44722 | -0.1905 | -1.07742e-06
-0.44722 | -0.254 | -1.07244e-06
-0.44722 | -0.3175 | -1.06707e-06
-0.44722 | -0.381 | -1.06163e-06
-0.383332 | -0.0635 | -1.0891e-06
-0.383332 | -0.127 | -1.08612e-06
-0.383332 | -0.1905 | -1.08166e-06
-0.383332 | -0.254 | -1.07629e-06
-0.383332 | -0.3175 | -1.07053e-06
-0.383332 | -0.381 | -1.06472e-06
-0.319443 | -0.0635 | -1.0934e-06
-0.319443 | -0.127 | -1.0902e-06
-0.319443 | -0.1905 | -1.08544e-06
-0.319443 | -0.254 | -1.07972e-06
-0.319443 | -0.3175 | -1.07361e-06
-0.319443 | -0.381 | -1.06747e-06
-0.255554 | -0.0635 | -1.09709e-06
-0.255554 | -0.127 | -1.09372e-06
-0.255554 | -0.1905 | -1.08869e-06
-0.255554 | -0.254 | -1.08267e-06
-0.255554 | -0.3175 | -1.07624e-06
-0.255554 | -0.381 | -1.06981e-06
-0.191666 | -0.0635 | -1.1001e-06
-0.191666 | -0.127 | -1.09657e-06
-0.191666 | -0.1905 | -1.09133e-06
-0.191666 | -0.254 | -1.08506e-06
-0.191666 | -0.3175 | -1.07838e-06
-0.191666 | -0.381 | -1.07171e-06
-0.127777 | -0.0635 | -1.10234e-06
-0.127777 | -0.127 | -1.0987e-06
-0.127777 | -0.1905 | -1.0933e-06
-0.127777 | -0.254 | -1.08684e-06
-0.127777 | -0.3175 | -1.07997e-06
-0.127777 | -0.381 | -1.07313e-06
-0.0638886 | -0.0635 | -1.10376e-06
-0.0638886 | -0.127 | -1.10005e-06
-0.0638886 | -0.1905 | -1.09454e-06
-0.0638886 | -0.254 | -1.08797e-06
-0.0638886 | -0.3175 | -1.08099e-06
-0.0638886 | -0.381 | -1.07404e-06

## Si(111) 6keV@3W_2xFWHM
X Coodinate [mm] | Z Coodinate [mm] | Height [um] | Notice that the FEA model is symetric by XY plane
0 | 0 | -3.32205e-06
1.14999 | 0 | -3.0896e-06
1.08611 | 0 | -3.10374e-06
1.02222 | 0 | -3.11847e-06
0.958329 | 0 | -3.1338e-06
0.89444 | 0 | -3.14968e-06
0.830552 | 0 | -3.16605e-06
0.766663 | 0 | -3.18279e-06
0.702774 | 0 | -3.19973e-06
0.638886 | 0 | -3.21667e-06
0.574997 | 0 | -3.23336e-06
0.511109 | 0 | -3.24952e-06
0.44722 | 0 | -3.26482e-06
0.383332 | 0 | -3.27896e-06
0.319443 | 0 | -3.29158e-06
0.255554 | 0 | -3.30236e-06
0.191666 | 0 | -3.31102e-06
0.127777 | 0 | -3.3173e-06
0.0638886 | 0 | -3.32102e-06
0 | -0.0635 | -3.31803e-06
0 | -0.127 | -3.30666e-06
0 | -0.1905 | -3.28981e-06
0 | -0.254 | -3.26972e-06
0 | -0.3175 | -3.2484e-06
0 | -0.381 | -3.2272e-06
0.0638886 | -0.0635 | -3.31702e-06
0.0638886 | -0.127 | -3.30573e-06
0.0638886 | -0.1905 | -3.28897e-06
0.0638886 | -0.254 | -3.269e-06
0.0638886 | -0.3175 | -3.2478e-06
0.0638886 | -0.381 | -3.22672e-06
0.127777 | -0.0635 | -3.31338e-06
0.127777 | -0.127 | -3.3023e-06
0.127777 | -0.1905 | -3.28585e-06
0.127777 | -0.254 | -3.26623e-06
0.127777 | -0.3175 | -3.24538e-06
0.127777 | -0.381 | -3.22463e-06
0.191666 | -0.0635 | -3.30722e-06
0.191666 | -0.127 | -3.29648e-06
0.191666 | -0.1905 | -3.28053e-06
0.191666 | -0.254 | -3.26148e-06
0.191666 | -0.3175 | -3.2412e-06
0.191666 | -0.381 | -3.22099e-06
0.255554 | -0.0635 | -3.29872e-06
0.255554 | -0.127 | -3.28845e-06
0.255554 | -0.1905 | -3.27316e-06
0.255554 | -0.254 | -3.25487e-06
0.255554 | -0.3175 | -3.23538e-06
0.255554 | -0.381 | -3.21588e-06
0.319443 | -0.0635 | -3.28814e-06
0.319443 | -0.127 | -3.27842e-06
0.319443 | -0.1905 | -3.26395e-06
0.319443 | -0.254 | -3.24659e-06
0.319443 | -0.3175 | -3.22804e-06
0.319443 | -0.381 | -3.20943e-06
0.383332 | -0.0635 | -3.27575e-06
0.383332 | -0.127 | -3.26667e-06
0.383332 | -0.1905 | -3.25312e-06
0.383332 | -0.254 | -3.23683e-06
0.383332 | -0.3175 | -3.21936e-06
0.383332 | -0.381 | -3.20177e-06
0.44722 | -0.0635 | -3.26187e-06
0.44722 | -0.127 | -3.25348e-06
0.44722 | -0.1905 | -3.24094e-06
0.44722 | -0.254 | -3.22581e-06
0.44722 | -0.3175 | -3.20952e-06
0.44722 | -0.381 | -3.19305e-06
0.511109 | -0.0635 | -3.24682e-06
0.511109 | -0.127 | -3.23916e-06
0.511109 | -0.1905 | -3.22767e-06
0.511109 | -0.254 | -3.21377e-06
0.511109 | -0.3175 | -3.19873e-06
0.511109 | -0.381 | -3.18344e-06
0.574997 | -0.0635 | -3.23092e-06
0.574997 | -0.127 | -3.224e-06
0.574997 | -0.1905 | -3.21359e-06
0.574997 | -0.254 | -3.20095e-06
0.574997 | -0.3175 | -3.18719e-06
0.574997 | -0.381 | -3.17312e-06
0.638886 | -0.0635 | -3.21449e-06
0.638886 | -0.127 | -3.2083e-06
0.638886 | -0.1905 | -3.19896e-06
0.638886 | -0.254 | -3.18756e-06
0.638886 | -0.3175 | -3.17508e-06
0.638886 | -0.381 | -3.16224e-06
0.702774 | -0.0635 | -3.19781e-06
0.702774 | -0.127 | -3.19232e-06
0.702774 | -0.1905 | -3.18402e-06
0.702774 | -0.254 | -3.17382e-06
0.702774 | -0.3175 | -3.1626e-06
0.702774 | -0.381 | -3.15096e-06
0.766663 | -0.0635 | -3.1811e-06
0.766663 | -0.127 | -3.17629e-06
0.766663 | -0.1905 | -3.16897e-06
0.766663 | -0.254 | -3.15993e-06
0.766663 | -0.3175 | -3.14991e-06
0.766663 | -0.381 | -3.13943e-06
0.830552 | -0.0635 | -3.16459e-06
0.830552 | -0.127 | -3.1604e-06
0.830552 | -0.1905 | -3.15399e-06
0.830552 | -0.254 | -3.14604e-06
0.830552 | -0.3175 | -3.13715e-06
0.830552 | -0.381 | -3.12779e-06
0.89444 | -0.0635 | -3.14842e-06
0.89444 | -0.127 | -3.1448e-06
0.89444 | -0.1905 | -3.13925e-06
0.89444 | -0.254 | -3.1323e-06
0.89444 | -0.3175 | -3.12447e-06
0.89444 | -0.381 | -3.11614e-06
0.958329 | -0.0635 | -3.13272e-06
0.958329 | -0.127 | -3.12962e-06
0.958329 | -0.1905 | -3.12484e-06
0.958329 | -0.254 | -3.11881e-06
0.958329 | -0.3175 | -3.11195e-06
0.958329 | -0.381 | -3.10458e-06
1.02222 | -0.0635 | -3.11756e-06
1.02222 | -0.127 | -3.11493e-06
1.02222 | -0.1905 | -3.11084e-06
1.02222 | -0.254 | -3.10565e-06
1.02222 | -0.3175 | -3.09968e-06
1.02222 | -0.381 | -3.0932e-06
1.08611 | -0.0635 | -3.10298e-06
1.08611 | -0.127 | -3.10078e-06
1.08611 | -0.1905 | -3.09733e-06
1.08611 | -0.254 | -3.0929e-06
1.08611 | -0.3175 | -3.08774e-06
1.08611 | -0.381 | -3.08206e-06
1.14999 | -0.0635 | -3.08898e-06
1.14999 | -0.127 | -3.08717e-06
1.14999 | -0.1905 | -3.08431e-06
1.14999 | -0.254 | -3.08058e-06
1.14999 | -0.3175 | -3.07616e-06
1.14999 | -0.381 | -3.07122e-06
-0.0638886 | 0 | -3.32037e-06
-0.127777 | 0 | -3.316e-06
-0.191666 | 0 | -3.30907e-06
-0.255554 | 0 | -3.29976e-06
-0.319443 | 0 | -3.28832e-06
-0.383332 | 0 | -3.27506e-06
-0.44722 | 0 | -3.26028e-06
-0.511109 | 0 | -3.24432e-06
-0.574997 | 0 | -3.22752e-06
-0.638886 | 0 | -3.21019e-06
-0.702774 | 0 | -3.19261e-06
-0.766663 | 0 | -3.17502e-06
-0.830552 | 0 | -3.15765e-06
-0.89444 | 0 | -3.14064e-06
-0.958329 | 0 | -3.12412e-06
-1.02222 | 0 | -3.10816e-06
-1.08611 | 0 | -3.0928e-06
-1.14999 | 0 | -3.07803e-06
-1.14999 | -0.0635 | -3.07741e-06
-1.14999 | -0.127 | -3.0756e-06
-1.14999 | -0.1905 | -3.07274e-06
-1.14999 | -0.254 | -3.06901e-06
-1.14999 | -0.3175 | -3.0646e-06
-1.14999 | -0.381 | -3.05966e-06
-1.08611 | -0.0635 | -3.09204e-06
-1.08611 | -0.127 | -3.08984e-06
-1.08611 | -0.1905 | -3.08639e-06
-1.08611 | -0.254 | -3.08196e-06
-1.08611 | -0.3175 | -3.0768e-06
-1.08611 | -0.381 | -3.07113e-06
-1.02222 | -0.0635 | -3.10725e-06
-1.02222 | -0.127 | -3.10462e-06
-1.02222 | -0.1905 | -3.10054e-06
-1.02222 | -0.254 | -3.09535e-06
-1.02222 | -0.3175 | -3.08938e-06
-1.02222 | -0.381 | -3.0829e-06
-0.958329 | -0.0635 | -3.12304e-06
-0.958329 | -0.127 | -3.11994e-06
-0.958329 | -0.1905 | -3.11516e-06
-0.958329 | -0.254 | -3.10914e-06
-0.958329 | -0.3175 | -3.10228e-06
-0.958329 | -0.381 | -3.09491e-06
-0.89444 | -0.0635 | -3.13938e-06
-0.89444 | -0.127 | -3.13576e-06
-0.89444 | -0.1905 | -3.13021e-06
-0.89444 | -0.254 | -3.12326e-06
-0.89444 | -0.3175 | -3.11543e-06
-0.89444 | -0.381 | -3.1071e-06
-0.830552 | -0.0635 | -3.15618e-06
-0.830552 | -0.127 | -3.15199e-06
-0.830552 | -0.1905 | -3.14559e-06
-0.830552 | -0.254 | -3.13764e-06
-0.830552 | -0.3175 | -3.12876e-06
-0.830552 | -0.381 | -3.11939e-06
-0.766663 | -0.0635 | -3.17334e-06
-0.766663 | -0.127 | -3.16852e-06
-0.766663 | -0.1905 | -3.1612e-06
-0.766663 | -0.254 | -3.15217e-06
-0.766663 | -0.3175 | -3.14215e-06
-0.766663 | -0.381 | -3.13167e-06
-0.702774 | -0.0635 | -3.19068e-06
-0.702774 | -0.127 | -3.1852e-06
-0.702774 | -0.1905 | -3.17689e-06
-0.702774 | -0.254 | -3.1667e-06
-0.702774 | -0.3175 | -3.15548e-06
-0.702774 | -0.381 | -3.14384e-06
-0.638886 | -0.0635 | -3.20801e-06
-0.638886 | -0.127 | -3.20182e-06
-0.638886 | -0.1905 | -3.19248e-06
-0.638886 | -0.254 | -3.18108e-06
-0.638886 | -0.3175 | -3.1686e-06
-0.638886 | -0.381 | -3.15576e-06
-0.574997 | -0.0635 | -3.22509e-06
-0.574997 | -0.127 | -3.21816e-06
-0.574997 | -0.1905 | -3.20776e-06
-0.574997 | -0.254 | -3.19511e-06
-0.574997 | -0.3175 | -3.18135e-06
-0.574997 | -0.381 | -3.16728e-06
-0.511109 | -0.0635 | -3.24162e-06
-0.511109 | -0.127 | -3.23396e-06
-0.511109 | -0.1905 | -3.22248e-06
-0.511109 | -0.254 | -3.20858e-06
-0.511109 | -0.3175 | -3.19354e-06
-0.511109 | -0.381 | -3.17826e-06
-0.44722 | -0.0635 | -3.25732e-06
-0.44722 | -0.127 | -3.24893e-06
-0.44722 | -0.1905 | -3.23639e-06
-0.44722 | -0.254 | -3.22127e-06
-0.44722 | -0.3175 | -3.20498e-06
-0.44722 | -0.381 | -3.18851e-06
-0.383332 | -0.0635 | -3.27185e-06
-0.383332 | -0.127 | -3.26277e-06
-0.383332 | -0.1905 | -3.24922e-06
-0.383332 | -0.254 | -3.23294e-06
-0.383332 | -0.3175 | -3.21546e-06
-0.383332 | -0.381 | -3.19787e-06
-0.319443 | -0.0635 | -3.28489e-06
-0.319443 | -0.127 | -3.27517e-06
-0.319443 | -0.1905 | -3.2607e-06
-0.319443 | -0.254 | -3.24334e-06
-0.319443 | -0.3175 | -3.22479e-06
-0.319443 | -0.381 | -3.20618e-06
-0.255554 | -0.0635 | -3.29612e-06
-0.255554 | -0.127 | -3.28584e-06
-0.255554 | -0.1905 | -3.27056e-06
-0.255554 | -0.254 | -3.25227e-06
-0.255554 | -0.3175 | -3.23278e-06
-0.255554 | -0.381 | -3.21328e-06
-0.191666 | -0.0635 | -3.30526e-06
-0.191666 | -0.127 | -3.29453e-06
-0.191666 | -0.1905 | -3.27857e-06
-0.191666 | -0.254 | -3.25952e-06
-0.191666 | -0.3175 | -3.23925e-06
-0.191666 | -0.381 | -3.21904e-06
-0.127777 | -0.0635 | -3.31207e-06
-0.127777 | -0.127 | -3.30099e-06
-0.127777 | -0.1905 | -3.28455e-06
-0.127777 | -0.254 | -3.26493e-06
-0.127777 | -0.3175 | -3.24408e-06
-0.127777 | -0.381 | -3.22333e-06
-0.0638886 | -0.0635 | -3.31637e-06
-0.0638886 | -0.127 | -3.30507e-06
-0.0638886 | -0.1905 | -3.28832e-06
-0.0638886 | -0.254 | -3.26835e-06
-0.0638886 | -0.3175 | -3.24715e-06
-0.0638886 | -0.381 | -3.22607e-06

## Si(220) 10keV@1W_2xFWHM
X Coodinate [mm] | Z Coodinate [mm] | Height [um] | Notice that the FEA model is symetric by XY plane
0 | 0 | -1.14853e-06
0.799875 | 0 | -1.07092e-06
0.755437 | 0 | -1.07566e-06
0.711 | 0 | -1.08059e-06
0.666562 | 0 | -1.08571e-06
0.622125 | 0 | -1.09101e-06
0.577687 | 0 | -1.09648e-06
0.53325 | 0 | -1.10206e-06
0.488812 | 0 | -1.10771e-06
0.444375 | 0 | -1.11336e-06
0.399937 | 0 | -1.11892e-06
0.3555 | 0 | -1.1243e-06
0.311062 | 0 | -1.1294e-06
0.266625 | 0 | -1.1341e-06
0.222187 | 0 | -1.13831e-06
0.17775 | 0 | -1.1419e-06
0.133312 | 0 | -1.1448e-06
0.088875 | 0 | -1.1469e-06
0.0444375 | 0 | -1.14816e-06
0 | -0.0433333 | -1.14722e-06
0 | -0.0866667 | -1.14354e-06
0 | -0.13 | -1.13807e-06
0 | -0.173333 | -1.13153e-06
0 | -0.216667 | -1.12459e-06
0 | -0.26 | -1.11768e-06
0.0444375 | -0.0433333 | -1.14686e-06
0.0444375 | -0.0866667 | -1.1432e-06
0.0444375 | -0.13 | -1.13776e-06
0.0444375 | -0.173333 | -1.13127e-06
0.0444375 | -0.216667 | -1.12436e-06
0.0444375 | -0.26 | -1.11749e-06
0.088875 | -0.0433333 | -1.14563e-06
0.088875 | -0.0866667 | -1.14203e-06
0.088875 | -0.13 | -1.13669e-06
0.088875 | -0.173333 | -1.13031e-06
0.088875 | -0.216667 | -1.12353e-06
0.088875 | -0.26 | -1.11676e-06
0.133312 | -0.0433333 | -1.14356e-06
0.133312 | -0.0866667 | -1.14008e-06
0.133312 | -0.13 | -1.1349e-06
0.133312 | -0.173333 | -1.12871e-06
0.133312 | -0.216667 | -1.12211e-06
0.133312 | -0.26 | -1.11551e-06
0.17775 | -0.0433333 | -1.14072e-06
0.17775 | -0.0866667 | -1.13739e-06
0.17775 | -0.13 | -1.13243e-06
0.17775 | -0.173333 | -1.12648e-06
0.17775 | -0.216667 | -1.12013e-06
0.17775 | -0.26 | -1.11378e-06
0.222187 | -0.0433333 | -1.13719e-06
0.222187 | -0.0866667 | -1.13404e-06
0.222187 | -0.13 | -1.12934e-06
0.222187 | -0.173333 | -1.1237e-06
0.222187 | -0.216667 | -1.11766e-06
0.222187 | -0.26 | -1.11159e-06
0.266625 | -0.0433333 | -1.13306e-06
0.266625 | -0.0866667 | -1.13012e-06
0.266625 | -0.13 | -1.12572e-06
0.266625 | -0.173333 | -1.12042e-06
0.266625 | -0.216667 | -1.11473e-06
0.266625 | -0.26 | -1.109e-06
0.311062 | -0.0433333 | -1.12844e-06
0.311062 | -0.0866667 | -1.12572e-06
0.311062 | -0.13 | -1.12164e-06
0.311062 | -0.173333 | -1.11672e-06
0.311062 | -0.216667 | -1.11142e-06
0.311062 | -0.26 | -1.10605e-06
0.3555 | -0.0433333 | -1.12342e-06
0.3555 | -0.0866667 | -1.12094e-06
0.3555 | -0.13 | -1.11721e-06
0.3555 | -0.173333 | -1.11269e-06
0.3555 | -0.216667 | -1.10779e-06
0.3555 | -0.26 | -1.10281e-06
0.399937 | -0.0433333 | -1.11813e-06
0.399937 | -0.0866667 | -1.11588e-06
0.399937 | -0.13 | -1.1125e-06
0.399937 | -0.173333 | -1.10839e-06
0.399937 | -0.216667 | -1.10391e-06
0.399937 | -0.26 | -1.09933e-06
0.444375 | -0.0433333 | -1.11265e-06
0.444375 | -0.0866667 | -1.11064e-06
0.444375 | -0.13 | -1.10761e-06
0.444375 | -0.173333 | -1.1039e-06
0.444375 | -0.216667 | -1.09984e-06
0.444375 | -0.26 | -1.09566e-06
0.488812 | -0.0433333 | -1.10709e-06
0.488812 | -0.0866667 | -1.10531e-06
0.488812 | -0.13 | -1.10261e-06
0.488812 | -0.173333 | -1.0993e-06
0.488812 | -0.216667 | -1.09565e-06
0.488812 | -0.26 | -1.09186e-06
0.53325 | -0.0433333 | -1.10152e-06
0.53325 | -0.0866667 | -1.09995e-06
0.53325 | -0.13 | -1.09758e-06
0.53325 | -0.173333 | -1.09464e-06
0.53325 | -0.216667 | -1.09138e-06
0.53325 | -0.26 | -1.08798e-06
0.577687 | -0.0433333 | -1.096e-06
0.577687 | -0.0866667 | -1.09464e-06
0.577687 | -0.13 | -1.09257e-06
0.577687 | -0.173333 | -1.08998e-06
0.577687 | -0.216667 | -1.0871e-06
0.577687 | -0.26 | -1.08405e-06
0.622125 | -0.0433333 | -1.09061e-06
0.622125 | -0.0866667 | -1.08943e-06
0.622125 | -0.13 | -1.08763e-06
0.622125 | -0.173333 | -1.08538e-06
0.622125 | -0.216667 | -1.08283e-06
0.622125 | -0.26 | -1.08013e-06
0.666562 | -0.0433333 | -1.08536e-06
0.666562 | -0.0866667 | -1.08435e-06
0.666562 | -0.13 | -1.0828e-06
0.666562 | -0.173333 | -1.08085e-06
0.666562 | -0.216667 | -1.07863e-06
0.666562 | -0.26 | -1.07623e-06
0.711 | -0.0433333 | -1.08029e-06
0.711 | -0.0866667 | -1.07944e-06
0.711 | -0.13 | -1.07812e-06
0.711 | -0.173333 | -1.07643e-06
0.711 | -0.216667 | -1.0745e-06
0.711 | -0.26 | -1.0724e-06
0.755437 | -0.0433333 | -1.07541e-06
0.755437 | -0.0866667 | -1.0747e-06
0.755437 | -0.13 | -1.07358e-06
0.755437 | -0.173333 | -1.07215e-06
0.755437 | -0.216667 | -1.07048e-06
0.755437 | -0.26 | -1.06865e-06
0.799875 | -0.0433333 | -1.07072e-06
0.799875 | -0.0866667 | -1.07014e-06
0.799875 | -0.13 | -1.06922e-06
0.799875 | -0.173333 | -1.06801e-06
0.799875 | -0.216667 | -1.06659e-06
0.799875 | -0.26 | -1.06499e-06
-0.0444375 | 0 | -1.148e-06
-0.088875 | 0 | -1.14659e-06
-0.133313 | 0 | -1.14433e-06
-0.17775 | 0 | -1.14128e-06
-0.222188 | 0 | -1.13753e-06
-0.266625 | 0 | -1.13317e-06
-0.311063 | 0 | -1.12831e-06
-0.3555 | 0 | -1.12305e-06
-0.399938 | 0 | -1.11752e-06
-0.444375 | 0 | -1.1118e-06
-0.488813 | 0 | -1.106e-06
-0.53325 | 0 | -1.1002e-06
-0.577688 | 0 | -1.09447e-06
-0.622125 | 0 | -1.08885e-06
-0.666563 | 0 | -1.0834e-06
-0.711 | 0 | -1.07812e-06
-0.755438 | 0 | -1.07305e-06
-0.799875 | 0 | -1.06817e-06
-0.799875 | -0.0433333 | -1.06797e-06
-0.799875 | -0.0866667 | -1.06739e-06
-0.799875 | -0.13 | -1.06646e-06
-0.799875 | -0.173333 | -1.06526e-06
-0.799875 | -0.216667 | -1.06383e-06
-0.799875 | -0.26 | -1.06224e-06
-0.755437 | -0.0433333 | -1.0728e-06
-0.755437 | -0.0866667 | -1.07209e-06
-0.755438 | -0.13 | -1.07098e-06
-0.755438 | -0.173333 | -1.06954e-06
-0.755438 | -0.216667 | -1.06787e-06
-0.755437 | -0.26 | -1.06604e-06
-0.711 | -0.0433333 | -1.07783e-06
-0.711 | -0.0866667 | -1.07698e-06
-0.711 | -0.13 | -1.07566e-06
-0.711 | -0.173333 | -1.07397e-06
-0.711 | -0.216667 | -1.07204e-06
-0.711 | -0.26 | -1.06994e-06
-0.666563 | -0.0433333 | -1.08305e-06
-0.666563 | -0.0866667 | -1.08204e-06
-0.666563 | -0.13 | -1.08049e-06
-0.666563 | -0.173333 | -1.07854e-06
-0.666562 | -0.216667 | -1.07631e-06
-0.666562 | -0.26 | -1.07392e-06
-0.622125 | -0.0433333 | -1.08844e-06
-0.622125 | -0.0866667 | -1.08727e-06
-0.622125 | -0.13 | -1.08547e-06
-0.622125 | -0.173333 | -1.08321e-06
-0.622125 | -0.216667 | -1.08067e-06
-0.622125 | -0.26 | -1.07797e-06
-0.577688 | -0.0433333 | -1.09399e-06
-0.577688 | -0.0866667 | -1.09263e-06
-0.577687 | -0.13 | -1.09055e-06
-0.577688 | -0.173333 | -1.08797e-06
-0.577688 | -0.216667 | -1.08509e-06
-0.577687 | -0.26 | -1.08204e-06
-0.53325 | -0.0433333 | -1.09966e-06
-0.53325 | -0.0866667 | -1.09809e-06
-0.53325 | -0.13 | -1.09572e-06
-0.53325 | -0.173333 | -1.09278e-06
-0.53325 | -0.216667 | -1.08952e-06
-0.53325 | -0.26 | -1.08612e-06
-0.488813 | -0.0433333 | -1.10538e-06
-0.488813 | -0.0866667 | -1.1036e-06
-0.488813 | -0.13 | -1.1009e-06
-0.488812 | -0.173333 | -1.09759e-06
-0.488813 | -0.216667 | -1.09394e-06
-0.488813 | -0.26 | -1.09015e-06
-0.444375 | -0.0433333 | -1.1111e-06
-0.444375 | -0.0866667 | -1.10909e-06
-0.444375 | -0.13 | -1.10605e-06
-0.444375 | -0.173333 | -1.10235e-06
-0.444375 | -0.216667 | -1.09829e-06
-0.444375 | -0.26 | -1.09411e-06
-0.399938 | -0.0433333 | -1.11673e-06
-0.399938 | -0.0866667 | -1.11448e-06
-0.399938 | -0.13 | -1.1111e-06
-0.399938 | -0.173333 | -1.10699e-06
-0.399938 | -0.216667 | -1.10251e-06
-0.399938 | -0.26 | -1.09793e-06
-0.3555 | -0.0433333 | -1.12218e-06
-0.3555 | -0.0866667 | -1.11969e-06
-0.3555 | -0.13 | -1.11596e-06
-0.3555 | -0.173333 | -1.11144e-06
-0.3555 | -0.216667 | -1.10655e-06
-0.3555 | -0.26 | -1.10156e-06
-0.311062 | -0.0433333 | -1.12735e-06
-0.311062 | -0.0866667 | -1.12462e-06
-0.311062 | -0.13 | -1.12055e-06
-0.311062 | -0.173333 | -1.11563e-06
-0.311062 | -0.216667 | -1.11033e-06
-0.311063 | -0.26 | -1.10496e-06
-0.266625 | -0.0433333 | -1.13213e-06
-0.266625 | -0.0866667 | -1.12918e-06
-0.266625 | -0.13 | -1.12478e-06
-0.266625 | -0.173333 | -1.11948e-06
-0.266625 | -0.216667 | -1.11379e-06
-0.266625 | -0.26 | -1.10806e-06
-0.222188 | -0.0433333 | -1.13641e-06
-0.222187 | -0.0866667 | -1.13326e-06
-0.222187 | -0.13 | -1.12856e-06
-0.222187 | -0.173333 | -1.12291e-06
-0.222187 | -0.216667 | -1.11687e-06
-0.222188 | -0.26 | -1.11081e-06
-0.17775 | -0.0433333 | -1.1401e-06
-0.17775 | -0.0866667 | -1.13676e-06
-0.17775 | -0.13 | -1.1318e-06
-0.17775 | -0.173333 | -1.12585e-06
-0.17775 | -0.216667 | -1.11951e-06
-0.17775 | -0.26 | -1.11315e-06
-0.133312 | -0.0433333 | -1.14309e-06
-0.133313 | -0.0866667 | -1.13961e-06
-0.133312 | -0.13 | -1.13443e-06
-0.133313 | -0.173333 | -1.12824e-06
-0.133313 | -0.216667 | -1.12164e-06
-0.133313 | -0.26 | -1.11504e-06
-0.088875 | -0.0433333 | -1.14532e-06
-0.088875 | -0.0866667 | -1.14172e-06
-0.088875 | -0.13 | -1.13638e-06
-0.088875 | -0.173333 | -1.13e-06
-0.088875 | -0.216667 | -1.12321e-06
-0.088875 | -0.26 | -1.11645e-06
-0.0444375 | -0.0433333 | -1.14671e-06
-0.0444375 | -0.0866667 | -1.14304e-06
-0.0444375 | -0.13 | -1.1376e-06
-0.0444375 | -0.173333 | -1.13111e-06
-0.0444375 | -0.216667 | -1.12421e-06
-0.0444375 | -0.26 | -1.11733e-06

## Si(220) 10keV@3W_2xFWHM
X Coodinate [mm] | Z Coodinate [mm] | Height [um] | Notice that the FEA model is symetric by XY plane
0 | 0 | -3.45246e-06
0.799875 | 0 | -3.21643e-06
0.755437 | 0 | -3.23077e-06
0.711 | 0 | -3.24569e-06
0.666562 | 0 | -3.26122e-06
0.622125 | 0 | -3.27731e-06
0.577687 | 0 | -3.2939e-06
0.53325 | 0 | -3.31085e-06
0.488812 | 0 | -3.32802e-06
0.444375 | 0 | -3.34519e-06
0.399937 | 0 | -3.36211e-06
0.3555 | 0 | -3.3785e-06
0.311062 | 0 | -3.39403e-06
0.266625 | 0 | -3.40839e-06
0.222187 | 0 | -3.42122e-06
0.17775 | 0 | -3.4322e-06
0.133312 | 0 | -3.44103e-06
0.088875 | 0 | -3.44747e-06
0.0444375 | 0 | -3.45132e-06
0 | -0.0433333 | -3.44846e-06
0 | -0.0866667 | -3.43717e-06
0 | -0.13 | -3.42043e-06
0 | -0.173333 | -3.40048e-06
0 | -0.216667 | -3.37932e-06
0 | -0.26 | -3.35827e-06
0.0444375 | -0.0433333 | -3.44734e-06
0.0444375 | -0.0866667 | -3.43613e-06
0.0444375 | -0.13 | -3.41949e-06
0.0444375 | -0.173333 | -3.39966e-06
0.0444375 | -0.216667 | -3.37862e-06
0.0444375 | -0.26 | -3.35768e-06
0.088875 | -0.0433333 | -3.44357e-06
0.088875 | -0.0866667 | -3.43257e-06
0.088875 | -0.13 | -3.41624e-06
0.088875 | -0.173333 | -3.39676e-06
0.088875 | -0.216667 | -3.37607e-06
0.088875 | -0.26 | -3.35546e-06
0.133312 | -0.0433333 | -3.43726e-06
0.133312 | -0.0866667 | -3.4266e-06
0.133312 | -0.13 | -3.41076e-06
0.133312 | -0.173333 | -3.39186e-06
0.133312 | -0.216667 | -3.37174e-06
0.133312 | -0.26 | -3.35167e-06
0.17775 | -0.0433333 | -3.42859e-06
0.17775 | -0.0866667 | -3.41839e-06
0.17775 | -0.13 | -3.40322e-06
0.17775 | -0.173333 | -3.38508e-06
0.17775 | -0.216667 | -3.36573e-06
0.17775 | -0.26 | -3.34639e-06
0.222187 | -0.0433333 | -3.41781e-06
0.222187 | -0.0866667 | -3.40817e-06
0.222187 | -0.13 | -3.39381e-06
0.222187 | -0.173333 | -3.3766e-06
0.222187 | -0.216667 | -3.3582e-06
0.222187 | -0.26 | -3.33974e-06
0.266625 | -0.0433333 | -3.40521e-06
0.266625 | -0.0866667 | -3.3962e-06
0.266625 | -0.13 | -3.38277e-06
0.266625 | -0.173333 | -3.36663e-06
0.266625 | -0.216667 | -3.34931e-06
0.266625 | -0.26 | -3.33187e-06
0.311062 | -0.0433333 | -3.3911e-06
0.311062 | -0.0866667 | -3.38279e-06
0.311062 | -0.13 | -3.37037e-06
0.311062 | -0.173333 | -3.35539e-06
0.311062 | -0.216667 | -3.33925e-06
0.311062 | -0.26 | -3.32293e-06
0.3555 | -0.0433333 | -3.37582e-06
0.3555 | -0.0866667 | -3.36824e-06
0.3555 | -0.13 | -3.35687e-06
0.3555 | -0.173333 | -3.34311e-06
0.3555 | -0.216667 | -3.32822e-06
0.3555 | -0.26 | -3.31308e-06
0.399937 | -0.0433333 | -3.3597e-06
0.399937 | -0.0866667 | -3.35285e-06
0.399937 | -0.13 | -3.34255e-06
0.399937 | -0.173333 | -3.33004e-06
0.399937 | -0.216667 | -3.31643e-06
0.399937 | -0.26 | -3.30251e-06
0.444375 | -0.0433333 | -3.34304e-06
0.444375 | -0.0866667 | -3.33692e-06
0.444375 | -0.13 | -3.32768e-06
0.444375 | -0.173333 | -3.31641e-06
0.444375 | -0.216667 | -3.30408e-06
0.444375 | -0.26 | -3.29138e-06
0.488812 | -0.0433333 | -3.32612e-06
0.488812 | -0.0866667 | -3.3207e-06
0.488812 | -0.13 | -3.3125e-06
0.488812 | -0.173333 | -3.30244e-06
0.488812 | -0.216667 | -3.29135e-06
0.488812 | -0.26 | -3.27986e-06
0.53325 | -0.0433333 | -3.30919e-06
0.53325 | -0.0866667 | -3.30444e-06
0.53325 | -0.13 | -3.29722e-06
0.53325 | -0.173333 | -3.2883e-06
0.53325 | -0.216667 | -3.27841e-06
0.53325 | -0.26 | -3.26808e-06
0.577687 | -0.0433333 | -3.29245e-06
0.577687 | -0.0866667 | -3.28832e-06
0.577687 | -0.13 | -3.28201e-06
0.577687 | -0.173333 | -3.27418e-06
0.577687 | -0.216667 | -3.26542e-06
0.577687 | -0.26 | -3.25619e-06
0.622125 | -0.0433333 | -3.27607e-06
0.622125 | -0.0866667 | -3.27251e-06
0.622125 | -0.13 | -3.26704e-06
0.622125 | -0.173333 | -3.26021e-06
0.622125 | -0.216667 | -3.2525e-06
0.622125 | -0.26 | -3.2443e-06
0.666562 | -0.0433333 | -3.26016e-06
0.666562 | -0.0866667 | -3.25711e-06
0.666562 | -0.13 | -3.25241e-06
0.666562 | -0.173333 | -3.24649e-06
0.666562 | -0.216667 | -3.23975e-06
0.666562 | -0.26 | -3.23251e-06
0.711 | -0.0433333 | -3.2448e-06
0.711 | -0.0866667 | -3.24222e-06
0.711 | -0.13 | -3.23821e-06
0.711 | -0.173333 | -3.23312e-06
0.711 | -0.216667 | -3.22726e-06
0.711 | -0.26 | -3.22089e-06
0.755437 | -0.0433333 | -3.23003e-06
0.755437 | -0.0866667 | -3.22787e-06
0.755437 | -0.13 | -3.22449e-06
0.755437 | -0.173333 | -3.22015e-06
0.755437 | -0.216667 | -3.2151e-06
0.755437 | -0.26 | -3.20953e-06
0.799875 | -0.0433333 | -3.21583e-06
0.799875 | -0.0866667 | -3.21406e-06
0.799875 | -0.13 | -3.21127e-06
0.799875 | -0.173333 | -3.20762e-06
0.799875 | -0.216667 | -3.20331e-06
0.799875 | -0.26 | -3.19848e-06
-0.0444375 | 0 | -3.45084e-06
-0.088875 | 0 | -3.44652e-06
-0.133313 | 0 | -3.43961e-06
-0.17775 | 0 | -3.4303e-06
-0.222188 | 0 | -3.41885e-06
-0.266625 | 0 | -3.40555e-06
-0.311063 | 0 | -3.39072e-06
-0.3555 | 0 | -3.37472e-06
-0.399938 | 0 | -3.35787e-06
-0.444375 | 0 | -3.34048e-06
-0.488813 | 0 | -3.32285e-06
-0.53325 | 0 | -3.30523e-06
-0.577688 | 0 | -3.28782e-06
-0.622125 | 0 | -3.27078e-06
-0.666563 | 0 | -3.25424e-06
-0.711 | 0 | -3.23826e-06
-0.755438 | 0 | -3.22289e-06
-0.799875 | 0 | -3.20811e-06
-0.799875 | -0.0433333 | -3.20751e-06
-0.799875 | -0.0866667 | -3.20574e-06
-0.799875 | -0.13 | -3.20295e-06
-0.799875 | -0.173333 | -3.19931e-06
-0.799875 | -0.216667 | -3.19499e-06
-0.799875 | -0.26 | -3.19016e-06
-0.755437 | -0.0433333 | -3.22215e-06
-0.755437 | -0.0866667 | -3.21999e-06
-0.755438 | -0.13 | -3.21661e-06
-0.755438 | -0.173333 | -3.21227e-06
-0.755438 | -0.216667 | -3.20722e-06
-0.755437 | -0.26 | -3.20166e-06
-0.711 | -0.0433333 | -3.23737e-06
-0.711 | -0.0866667 | -3.23478e-06
-0.711 | -0.13 | -3.23078e-06
-0.711 | -0.173333 | -3.22568e-06
-0.711 | -0.216667 | -3.21983e-06
-0.711 | -0.26 | -3.21346e-06
-0.666563 | -0.0433333 | -3.25318e-06
-0.666563 | -0.0866667 | -3.25013e-06
-0.666563 | -0.13 | -3.24543e-06
-0.666563 | -0.173333 | -3.23951e-06
-0.666562 | -0.216667 | -3.23277e-06
-0.666562 | -0.26 | -3.22552e-06
-0.622125 | -0.0433333 | -3.26954e-06
-0.622125 | -0.0866667 | -3.26597e-06
-0.622125 | -0.13 | -3.26051e-06
-0.622125 | -0.173333 | -3.25367e-06
-0.622125 | -0.216667 | -3.24597e-06
-0.622125 | -0.26 | -3.23777e-06
-0.577688 | -0.0433333 | -3.28637e-06
-0.577688 | -0.0866667 | -3.28224e-06
-0.577687 | -0.13 | -3.27593e-06
-0.577688 | -0.173333 | -3.2681e-06
-0.577688 | -0.216667 | -3.25934e-06
-0.577687 | -0.26 | -3.25011e-06
-0.53325 | -0.0433333 | -3.30356e-06
-0.53325 | -0.0866667 | -3.29881e-06
-0.53325 | -0.13 | -3.29159e-06
-0.53325 | -0.173333 | -3.28268e-06
-0.53325 | -0.216667 | -3.27279e-06
-0.53325 | -0.26 | -3.26246e-06
-0.488813 | -0.0433333 | -3.32095e-06
-0.488813 | -0.0866667 | -3.31553e-06
-0.488813 | -0.13 | -3.30734e-06
-0.488812 | -0.173333 | -3.29727e-06
-0.488813 | -0.216667 | -3.28619e-06
-0.488813 | -0.26 | -3.27469e-06
-0.444375 | -0.0433333 | -3.33833e-06
-0.444375 | -0.0866667 | -3.33221e-06
-0.444375 | -0.13 | -3.32298e-06
-0.444375 | -0.173333 | -3.31171e-06
-0.444375 | -0.216667 | -3.29938e-06
-0.444375 | -0.26 | -3.28668e-06
-0.399938 | -0.0433333 | -3.35546e-06
-0.399938 | -0.0866667 | -3.34861e-06
-0.399938 | -0.13 | -3.33831e-06
-0.399938 | -0.173333 | -3.3258e-06
-0.399938 | -0.216667 | -3.31219e-06
-0.399938 | -0.26 | -3.29828e-06
-0.3555 | -0.0433333 | -3.37205e-06
-0.3555 | -0.0866667 | -3.36446e-06
-0.3555 | -0.13 | -3.35309e-06
-0.3555 | -0.173333 | -3.33934e-06
-0.3555 | -0.216667 | -3.32445e-06
-0.3555 | -0.26 | -3.30931e-06
-0.311062 | -0.0433333 | -3.38779e-06
-0.311062 | -0.0866667 | -3.37948e-06
-0.311062 | -0.13 | -3.36706e-06
-0.311062 | -0.173333 | -3.35208e-06
-0.311062 | -0.216667 | -3.33594e-06
-0.311063 | -0.26 | -3.31962e-06
-0.266625 | -0.0433333 | -3.40237e-06
-0.266625 | -0.0866667 | -3.39336e-06
-0.266625 | -0.13 | -3.37993e-06
-0.266625 | -0.173333 | -3.36379e-06
-0.266625 | -0.216667 | -3.34647e-06
-0.266625 | -0.26 | -3.32904e-06
-0.222188 | -0.0433333 | -3.41544e-06
-0.222187 | -0.0866667 | -3.4058e-06
-0.222187 | -0.13 | -3.39144e-06
-0.222187 | -0.173333 | -3.37424e-06
-0.222187 | -0.216667 | -3.35584e-06
-0.222188 | -0.26 | -3.33738e-06
-0.17775 | -0.0433333 | -3.42669e-06
-0.17775 | -0.0866667 | -3.41649e-06
-0.17775 | -0.13 | -3.40133e-06
-0.17775 | -0.173333 | -3.38319e-06
-0.17775 | -0.216667 | -3.36384e-06
-0.17775 | -0.26 | -3.3445e-06
-0.133312 | -0.0433333 | -3.43584e-06
-0.133313 | -0.0866667 | -3.42518e-06
-0.133312 | -0.13 | -3.40934e-06
-0.133313 | -0.173333 | -3.39044e-06
-0.133313 | -0.216667 | -3.37032e-06
-0.133313 | -0.26 | -3.35025e-06
-0.088875 | -0.0433333 | -3.44262e-06
-0.088875 | -0.0866667 | -3.43162e-06
-0.088875 | -0.13 | -3.41529e-06
-0.088875 | -0.173333 | -3.39581e-06
-0.088875 | -0.216667 | -3.37512e-06
-0.088875 | -0.26 | -3.35452e-06
-0.0444375 | -0.0433333 | -3.44687e-06
-0.0444375 | -0.0866667 | -3.43565e-06
-0.0444375 | -0.13 | -3.41902e-06
-0.0444375 | -0.173333 | -3.39919e-06
-0.0444375 | -0.216667 | -3.37814e-06
-0.0444375 | -0.26 | -3.35721e-06

## Si(220) 25keV@1W_2xFWHM
X Coodinate [mm] | Z Coodinate [mm] | Height [um] | Notice that the FEA model is symetric by XY plane
0 | 0 | -1.1834e-06
0.5532 | 0 | -1.10119e-06
0.522467 | 0 | -1.10611e-06
0.491733 | 0 | -1.11123e-06
0.461 | 0 | -1.11656e-06
0.430267 | 0 | -1.1221e-06
0.399533 | 0 | -1.12783e-06
0.3688 | 0 | -1.1337e-06
0.338067 | 0 | -1.13966e-06
0.307333 | 0 | -1.14564e-06
0.2766 | 0 | -1.15155e-06
0.245867 | 0 | -1.15728e-06
0.215133 | 0 | -1.16273e-06
0.1844 | 0 | -1.16778e-06
0.153667 | 0 | -1.17229e-06
0.122933 | 0 | -1.17617e-06
0.0922 | 0 | -1.1793e-06
0.0614667 | 0 | -1.18159e-06
0.0307333 | 0 | -1.18297e-06
0 | -0.022 | -1.18237e-06
0 | -0.044 | -1.17944e-06
0 | -0.066 | -1.17508e-06
0 | -0.088 | -1.16984e-06
0 | -0.11 | -1.16422e-06
0 | -0.132 | -1.15855e-06
0.0307333 | -0.022 | -1.18194e-06
0.0307333 | -0.044 | -1.17904e-06
0.0307333 | -0.066 | -1.17471e-06
0.0307333 | -0.088 | -1.1695e-06
0.0307333 | -0.11 | -1.16391e-06
0.0307333 | -0.132 | -1.15828e-06
0.0614667 | -0.022 | -1.18058e-06
0.0614667 | -0.044 | -1.17774e-06
0.0614667 | -0.066 | -1.17349e-06
0.0614667 | -0.088 | -1.16838e-06
0.0614667 | -0.11 | -1.1629e-06
0.0614667 | -0.132 | -1.15737e-06
0.0922 | -0.022 | -1.17833e-06
0.0922 | -0.044 | -1.17558e-06
0.0922 | -0.066 | -1.17147e-06
0.0922 | -0.088 | -1.16652e-06
0.0922 | -0.11 | -1.1612e-06
0.0922 | -0.132 | -1.15583e-06
0.122933 | -0.022 | -1.17525e-06
0.122933 | -0.044 | -1.17262e-06
0.122933 | -0.066 | -1.1687e-06
0.122933 | -0.088 | -1.16397e-06
0.122933 | -0.11 | -1.15888e-06
0.122933 | -0.132 | -1.15372e-06
0.153667 | -0.022 | -1.17142e-06
0.153667 | -0.044 | -1.16895e-06
0.153667 | -0.066 | -1.16526e-06
0.153667 | -0.088 | -1.16079e-06
0.153667 | -0.11 | -1.15597e-06
0.153667 | -0.132 | -1.15108e-06
0.1844 | -0.022 | -1.16697e-06
0.1844 | -0.044 | -1.16467e-06
0.1844 | -0.066 | -1.16123e-06
0.1844 | -0.088 | -1.15707e-06
0.1844 | -0.11 | -1.15255e-06
0.1844 | -0.132 | -1.14796e-06
0.215133 | -0.022 | -1.16199e-06
0.215133 | -0.044 | -1.15988e-06
0.215133 | -0.066 | -1.15672e-06
0.215133 | -0.088 | -1.15288e-06
0.215133 | -0.11 | -1.14871e-06
0.215133 | -0.132 | -1.14445e-06
0.245867 | -0.022 | -1.15661e-06
0.245867 | -0.044 | -1.1547e-06
0.245867 | -0.066 | -1.15183e-06
0.245867 | -0.088 | -1.14833e-06
0.245867 | -0.11 | -1.14451e-06
0.245867 | -0.132 | -1.1406e-06
0.2766 | -0.022 | -1.15095e-06
0.2766 | -0.044 | -1.14924e-06
0.2766 | -0.066 | -1.14666e-06
0.2766 | -0.088 | -1.14351e-06
0.2766 | -0.11 | -1.14005e-06
0.2766 | -0.132 | -1.13649e-06
0.307333 | -0.022 | -1.14511e-06
0.307333 | -0.044 | -1.1436e-06
0.307333 | -0.066 | -1.14131e-06
0.307333 | -0.088 | -1.1385e-06
0.307333 | -0.11 | -1.1354e-06
0.307333 | -0.132 | -1.13219e-06
0.338067 | -0.022 | -1.1392e-06
0.338067 | -0.044 | -1.13787e-06
0.338067 | -0.066 | -1.13586e-06
0.338067 | -0.088 | -1.13338e-06
0.338067 | -0.11 | -1.13063e-06
0.338067 | -0.132 | -1.12776e-06
0.3688 | -0.022 | -1.1333e-06
0.3688 | -0.044 | -1.13215e-06
0.3688 | -0.066 | -1.1304e-06
0.3688 | -0.088 | -1.12823e-06
0.3688 | -0.11 | -1.12582e-06
0.3688 | -0.132 | -1.12327e-06
0.399533 | -0.022 | -1.12749e-06
0.399533 | -0.044 | -1.1265e-06
0.399533 | -0.066 | -1.12499e-06
0.399533 | -0.088 | -1.12311e-06
0.399533 | -0.11 | -1.12101e-06
0.399533 | -0.132 | -1.11877e-06
0.430267 | -0.022 | -1.12181e-06
0.430267 | -0.044 | -1.12097e-06
0.430267 | -0.066 | -1.11969e-06
0.430267 | -0.088 | -1.11807e-06
0.430267 | -0.11 | -1.11625e-06
0.430267 | -0.132 | -1.1143e-06
0.461 | -0.022 | -1.11632e-06
0.461 | -0.044 | -1.11561e-06
0.461 | -0.066 | -1.11452e-06
0.461 | -0.088 | -1.11315e-06
0.461 | -0.11 | -1.11159e-06
0.461 | -0.132 | -1.1099e-06
0.491733 | -0.022 | -1.11102e-06
0.491733 | -0.044 | -1.11044e-06
0.491733 | -0.066 | -1.10953e-06
0.491733 | -0.088 | -1.10837e-06
0.491733 | -0.11 | -1.10704e-06
0.491733 | -0.132 | -1.10559e-06
0.522467 | -0.022 | -1.10594e-06
0.522467 | -0.044 | -1.10547e-06
0.522467 | -0.066 | -1.10472e-06
0.522467 | -0.088 | -1.10376e-06
0.522467 | -0.11 | -1.10264e-06
0.522467 | -0.132 | -1.1014e-06
0.5532 | -0.022 | -1.10106e-06
0.5532 | -0.044 | -1.10069e-06
0.5532 | -0.066 | -1.1001e-06
0.5532 | -0.088 | -1.09932e-06
0.5532 | -0.11 | -1.0984e-06
0.5532 | -0.132 | -1.09736e-06
-0.0307333 | 0 | -1.18286e-06
-0.0614667 | 0 | -1.18137e-06
-0.0922 | 0 | -1.17898e-06
-0.122933 | 0 | -1.17574e-06
-0.153667 | 0 | -1.17176e-06
-0.1844 | 0 | -1.16713e-06
-0.215133 | 0 | -1.16198e-06
-0.245867 | 0 | -1.15643e-06
-0.2766 | 0 | -1.15059e-06
-0.307333 | 0 | -1.14458e-06
-0.338067 | 0 | -1.1385e-06
-0.3688 | 0 | -1.13243e-06
-0.399533 | 0 | -1.12645e-06
-0.430267 | 0 | -1.12062e-06
-0.461 | 0 | -1.11498e-06
-0.491733 | 0 | -1.10954e-06
-0.522467 | 0 | -1.10432e-06
-0.5532 | 0 | -1.09931e-06
-0.5532 | -0.022 | -1.09918e-06
-0.5532 | -0.044 | -1.09881e-06
-0.5532 | -0.066 | -1.09821e-06
-0.5532 | -0.088 | -1.09744e-06
-0.5532 | -0.11 | -1.09652e-06
-0.5532 | -0.132 | -1.09548e-06
-0.522467 | -0.022 | -1.10416e-06
-0.522467 | -0.044 | -1.10368e-06
-0.522467 | -0.066 | -1.10294e-06
-0.522467 | -0.088 | -1.10198e-06
-0.522467 | -0.11 | -1.10086e-06
-0.522467 | -0.132 | -1.09962e-06
-0.491733 | -0.022 | -1.10934e-06
-0.491733 | -0.044 | -1.10876e-06
-0.491733 | -0.066 | -1.10785e-06
-0.491733 | -0.088 | -1.10669e-06
-0.491733 | -0.11 | -1.10536e-06
-0.491733 | -0.132 | -1.10391e-06
-0.461 | -0.022 | -1.11474e-06
-0.461 | -0.044 | -1.11403e-06
-0.461 | -0.066 | -1.11294e-06
-0.461 | -0.088 | -1.11157e-06
-0.461 | -0.11 | -1.11001e-06
-0.461 | -0.132 | -1.10832e-06
-0.430267 | -0.022 | -1.12033e-06
-0.430267 | -0.044 | -1.1195e-06
-0.430267 | -0.066 | -1.11821e-06
-0.430267 | -0.088 | -1.1166e-06
-0.430267 | -0.11 | -1.11477e-06
-0.430267 | -0.132 | -1.11282e-06
-0.399533 | -0.022 | -1.12611e-06
-0.399533 | -0.044 | -1.12513e-06
-0.399533 | -0.066 | -1.12362e-06
-0.399533 | -0.088 | -1.12174e-06
-0.399533 | -0.11 | -1.11963e-06
-0.399533 | -0.132 | -1.1174e-06
-0.3688 | -0.022 | -1.13203e-06
-0.3688 | -0.044 | -1.13088e-06
-0.3688 | -0.066 | -1.12913e-06
-0.3688 | -0.088 | -1.12696e-06
-0.3688 | -0.11 | -1.12454e-06
-0.3688 | -0.132 | -1.122e-06
-0.338067 | -0.022 | -1.13803e-06
-0.338067 | -0.044 | -1.13671e-06
-0.338067 | -0.066 | -1.13469e-06
-0.338067 | -0.088 | -1.13221e-06
-0.338067 | -0.11 | -1.12947e-06
-0.338067 | -0.132 | -1.1266e-06
-0.307333 | -0.022 | -1.14405e-06
-0.307333 | -0.044 | -1.14253e-06
-0.307333 | -0.066 | -1.14024e-06
-0.307333 | -0.088 | -1.13743e-06
-0.307333 | -0.11 | -1.13434e-06
-0.307333 | -0.132 | -1.13112e-06
-0.2766 | -0.022 | -1.14999e-06
-0.2766 | -0.044 | -1.14828e-06
-0.2766 | -0.066 | -1.1457e-06
-0.2766 | -0.088 | -1.14255e-06
-0.2766 | -0.11 | -1.13909e-06
-0.2766 | -0.132 | -1.13553e-06
-0.245867 | -0.022 | -1.15576e-06
-0.245867 | -0.044 | -1.15385e-06
-0.245867 | -0.066 | -1.15098e-06
-0.245867 | -0.088 | -1.14748e-06
-0.245867 | -0.11 | -1.14366e-06
-0.245867 | -0.132 | -1.13974e-06
-0.215133 | -0.022 | -1.16124e-06
-0.215133 | -0.044 | -1.15914e-06
-0.215133 | -0.066 | -1.15597e-06
-0.215133 | -0.088 | -1.15213e-06
-0.215133 | -0.11 | -1.14796e-06
-0.215133 | -0.132 | -1.1437e-06
-0.1844 | -0.022 | -1.16633e-06
-0.1844 | -0.044 | -1.16403e-06
-0.1844 | -0.066 | -1.16059e-06
-0.1844 | -0.088 | -1.15643e-06
-0.1844 | -0.11 | -1.15191e-06
-0.1844 | -0.132 | -1.14732e-06
-0.153667 | -0.022 | -1.17089e-06
-0.153667 | -0.044 | -1.16842e-06
-0.153667 | -0.066 | -1.16472e-06
-0.153667 | -0.088 | -1.16026e-06
-0.153667 | -0.11 | -1.15543e-06
-0.153667 | -0.132 | -1.15054e-06
-0.122933 | -0.022 | -1.17482e-06
-0.122933 | -0.044 | -1.1722e-06
-0.122933 | -0.066 | -1.16827e-06
-0.122933 | -0.088 | -1.16354e-06
-0.122933 | -0.11 | -1.15845e-06
-0.122933 | -0.132 | -1.15329e-06
-0.0922 | -0.022 | -1.17801e-06
-0.0922 | -0.044 | -1.17526e-06
-0.0922 | -0.066 | -1.17115e-06
-0.0922 | -0.088 | -1.1662e-06
-0.0922 | -0.11 | -1.16088e-06
-0.0922 | -0.132 | -1.15551e-06
-0.0614667 | -0.022 | -1.18037e-06
-0.0614667 | -0.044 | -1.17753e-06
-0.0614667 | -0.066 | -1.17328e-06
-0.0614667 | -0.088 | -1.16817e-06
-0.0614667 | -0.11 | -1.16268e-06
-0.0614667 | -0.132 | -1.15715e-06
-0.0307333 | -0.022 | -1.18184e-06
-0.0307333 | -0.044 | -1.17893e-06
-0.0307333 | -0.066 | -1.1746e-06
-0.0307333 | -0.088 | -1.16939e-06
-0.0307333 | -0.11 | -1.1638e-06
-0.0307333 | -0.132 | -1.15817e-06

## Si(220) 25keV@3W_2xFWHM
X Coodinate [mm] | Z Coodinate [mm] | Height [um] | Notice that the FEA model is symetric by XY plane
0 | 0 | -3.55957e-06
0.5532 | 0 | -3.30811e-06
0.522467 | 0 | -3.32304e-06
0.491733 | 0 | -3.33859e-06
0.461 | 0 | -3.35482e-06
0.430267 | 0 | -3.37169e-06
0.399533 | 0 | -3.38914e-06
0.3688 | 0 | -3.40705e-06
0.338067 | 0 | -3.42526e-06
0.307333 | 0 | -3.44353e-06
0.2766 | 0 | -3.46162e-06
0.245867 | 0 | -3.4792e-06
0.215133 | 0 | -3.49592e-06
0.1844 | 0 | -3.51142e-06
0.153667 | 0 | -3.52533e-06
0.122933 | 0 | -3.53727e-06
0.0922 | 0 | -3.54692e-06
0.0614667 | 0 | -3.55398e-06
0.0307333 | 0 | -3.55824e-06
0 | -0.022 | -3.55637e-06
0 | -0.044 | -3.54731e-06
0 | -0.066 | -3.53382e-06
0 | -0.088 | -3.51765e-06
0 | -0.11 | -3.50033e-06
0 | -0.132 | -3.48293e-06
0.0307333 | -0.022 | -3.55506e-06
0.0307333 | -0.044 | -3.54607e-06
0.0307333 | -0.066 | -3.53267e-06
0.0307333 | -0.088 | -3.5166e-06
0.0307333 | -0.11 | -3.49939e-06
0.0307333 | -0.132 | -3.4821e-06
0.0614667 | -0.022 | -3.55086e-06
0.0614667 | -0.044 | -3.54206e-06
0.0614667 | -0.066 | -3.52893e-06
0.0614667 | -0.088 | -3.51317e-06
0.0614667 | -0.11 | -3.49629e-06
0.0614667 | -0.132 | -3.4793e-06
0.0922 | -0.022 | -3.54391e-06
0.0922 | -0.044 | -3.5354e-06
0.0922 | -0.066 | -3.52271e-06
0.0922 | -0.088 | -3.50746e-06
0.0922 | -0.11 | -3.4911e-06
0.0922 | -0.132 | -3.47461e-06
0.122933 | -0.022 | -3.53441e-06
0.122933 | -0.044 | -3.5263e-06
0.122933 | -0.066 | -3.51419e-06
0.122933 | -0.088 | -3.49962e-06
0.122933 | -0.11 | -3.48396e-06
0.122933 | -0.132 | -3.46814e-06
0.153667 | -0.022 | -3.52264e-06
0.153667 | -0.044 | -3.51501e-06
0.153667 | -0.066 | -3.50361e-06
0.153667 | -0.088 | -3.48987e-06
0.153667 | -0.11 | -3.47505e-06
0.153667 | -0.132 | -3.46005e-06
0.1844 | -0.022 | -3.50893e-06
0.1844 | -0.044 | -3.50185e-06
0.1844 | -0.066 | -3.49125e-06
0.1844 | -0.088 | -3.47845e-06
0.1844 | -0.11 | -3.4646e-06
0.1844 | -0.132 | -3.45053e-06
0.215133 | -0.022 | -3.49364e-06
0.215133 | -0.044 | -3.48715e-06
0.215133 | -0.066 | -3.47742e-06
0.215133 | -0.088 | -3.46563e-06
0.215133 | -0.11 | -3.45284e-06
0.215133 | -0.132 | -3.43978e-06
0.245867 | -0.022 | -3.47713e-06
0.245867 | -0.044 | -3.47126e-06
0.245867 | -0.066 | -3.46244e-06
0.245867 | -0.088 | -3.45171e-06
0.245867 | -0.11 | -3.44002e-06
0.245867 | -0.132 | -3.42803e-06
0.2766 | -0.022 | -3.45977e-06
0.2766 | -0.044 | -3.45453e-06
0.2766 | -0.066 | -3.44661e-06
0.2766 | -0.088 | -3.43696e-06
0.2766 | -0.11 | -3.42639e-06
0.2766 | -0.132 | -3.41549e-06
0.307333 | -0.022 | -3.44191e-06
0.307333 | -0.044 | -3.43727e-06
0.307333 | -0.066 | -3.43025e-06
0.307333 | -0.088 | -3.42165e-06
0.307333 | -0.11 | -3.41219e-06
0.307333 | -0.132 | -3.40238e-06
0.338067 | -0.022 | -3.42384e-06
0.338067 | -0.044 | -3.41978e-06
0.338067 | -0.066 | -3.41362e-06
0.338067 | -0.088 | -3.40604e-06
0.338067 | -0.11 | -3.39765e-06
0.338067 | -0.132 | -3.3889e-06
0.3688 | -0.022 | -3.40582e-06
0.3688 | -0.044 | -3.40231e-06
0.3688 | -0.066 | -3.39697e-06
0.3688 | -0.088 | -3.39035e-06
0.3688 | -0.11 | -3.38297e-06
0.3688 | -0.132 | -3.37522e-06
0.399533 | -0.022 | -3.38809e-06
0.399533 | -0.044 | -3.38508e-06
0.399533 | -0.066 | -3.38048e-06
0.399533 | -0.088 | -3.37476e-06
0.399533 | -0.11 | -3.36833e-06
0.399533 | -0.132 | -3.36152e-06
0.430267 | -0.022 | -3.3708e-06
0.430267 | -0.044 | -3.36825e-06
0.430267 | -0.066 | -3.36433e-06
0.430267 | -0.088 | -3.35941e-06
0.430267 | -0.11 | -3.35386e-06
0.430267 | -0.132 | -3.34792e-06
0.461 | -0.022 | -3.35407e-06
0.461 | -0.044 | -3.35193e-06
0.461 | -0.066 | -3.34862e-06
0.461 | -0.088 | -3.34444e-06
0.461 | -0.11 | -3.33968e-06
0.461 | -0.132 | -3.33454e-06
0.491733 | -0.022 | -3.33798e-06
0.491733 | -0.044 | -3.3362e-06
0.491733 | -0.066 | -3.33343e-06
0.491733 | -0.088 | -3.32992e-06
0.491733 | -0.11 | -3.32587e-06
0.491733 | -0.132 | -3.32146e-06
0.522467 | -0.022 | -3.32254e-06
0.522467 | -0.044 | -3.32109e-06
0.522467 | -0.066 | -3.31882e-06
0.522467 | -0.088 | -3.31591e-06
0.522467 | -0.11 | -3.31251e-06
0.522467 | -0.132 | -3.30875e-06
0.5532 | -0.022 | -3.30772e-06
0.5532 | -0.044 | -3.30659e-06
0.5532 | -0.066 | -3.30479e-06
0.5532 | -0.088 | -3.30244e-06
0.5532 | -0.11 | -3.29964e-06
0.5532 | -0.132 | -3.29648e-06
-0.0307333 | 0 | -3.55792e-06
-0.0614667 | 0 | -3.55333e-06
-0.0922 | 0 | -3.54594e-06
-0.122933 | 0 | -3.53597e-06
-0.153667 | 0 | -3.52371e-06
-0.1844 | 0 | -3.50948e-06
-0.215133 | 0 | -3.49365e-06
-0.245867 | 0 | -3.47661e-06
-0.2766 | 0 | -3.45871e-06
-0.307333 | 0 | -3.44031e-06
-0.338067 | 0 | -3.42172e-06
-0.3688 | 0 | -3.4032e-06
-0.399533 | 0 | -3.38498e-06
-0.430267 | 0 | -3.36722e-06
-0.461 | 0 | -3.35004e-06
-0.491733 | 0 | -3.3335e-06
-0.522467 | 0 | -3.31764e-06
-0.5532 | 0 | -3.30241e-06
-0.5532 | -0.022 | -3.30202e-06
-0.5532 | -0.044 | -3.30089e-06
-0.5532 | -0.066 | -3.29909e-06
-0.5532 | -0.088 | -3.29674e-06
-0.5532 | -0.11 | -3.29394e-06
-0.5532 | -0.132 | -3.29078e-06
-0.522467 | -0.022 | -3.31714e-06
-0.522467 | -0.044 | -3.31569e-06
-0.522467 | -0.066 | -3.31343e-06
-0.522467 | -0.088 | -3.31051e-06
-0.522467 | -0.11 | -3.30711e-06
-0.522467 | -0.132 | -3.30336e-06
-0.491733 | -0.022 | -3.33289e-06
-0.491733 | -0.044 | -3.33111e-06
-0.491733 | -0.066 | -3.32834e-06
-0.491733 | -0.088 | -3.32483e-06
-0.491733 | -0.11 | -3.32078e-06
-0.491733 | -0.132 | -3.31637e-06
-0.461 | -0.022 | -3.34929e-06
-0.461 | -0.044 | -3.34715e-06
-0.461 | -0.066 | -3.34383e-06
-0.461 | -0.088 | -3.33966e-06
-0.461 | -0.11 | -3.33489e-06
-0.461 | -0.132 | -3.32975e-06
-0.430267 | -0.022 | -3.36633e-06
-0.430267 | -0.044 | -3.36377e-06
-0.430267 | -0.066 | -3.35985e-06
-0.430267 | -0.088 | -3.35494e-06
-0.430267 | -0.11 | -3.34938e-06
-0.430267 | -0.132 | -3.34345e-06
-0.399533 | -0.022 | -3.38393e-06
-0.399533 | -0.044 | -3.38092e-06
-0.399533 | -0.066 | -3.37632e-06
-0.399533 | -0.088 | -3.37059e-06
-0.399533 | -0.11 | -3.36417e-06
-0.399533 | -0.132 | -3.35736e-06
-0.3688 | -0.022 | -3.40197e-06
-0.3688 | -0.044 | -3.39846e-06
-0.3688 | -0.066 | -3.39312e-06
-0.3688 | -0.088 | -3.3865e-06
-0.3688 | -0.11 | -3.37912e-06
-0.3688 | -0.132 | -3.37137e-06
-0.338067 | -0.022 | -3.4203e-06
-0.338067 | -0.044 | -3.41624e-06
-0.338067 | -0.066 | -3.41009e-06
-0.338067 | -0.088 | -3.40251e-06
-0.338067 | -0.11 | -3.39411e-06
-0.338067 | -0.132 | -3.38536e-06
-0.307333 | -0.022 | -3.43868e-06
-0.307333 | -0.044 | -3.43404e-06
-0.307333 | -0.066 | -3.42703e-06
-0.307333 | -0.088 | -3.41843e-06
-0.307333 | -0.11 | -3.40897e-06
-0.307333 | -0.132 | -3.39916e-06
-0.2766 | -0.022 | -3.45687e-06
-0.2766 | -0.044 | -3.45162e-06
-0.2766 | -0.066 | -3.44371e-06
-0.2766 | -0.088 | -3.43405e-06
-0.2766 | -0.11 | -3.42348e-06
-0.2766 | -0.132 | -3.41259e-06
-0.245867 | -0.022 | -3.47454e-06
-0.245867 | -0.044 | -3.46868e-06
-0.245867 | -0.066 | -3.45985e-06
-0.245867 | -0.088 | -3.44912e-06
-0.245867 | -0.11 | -3.43743e-06
-0.245867 | -0.132 | -3.42544e-06
-0.215133 | -0.022 | -3.49137e-06
-0.215133 | -0.044 | -3.48488e-06
-0.215133 | -0.066 | -3.47516e-06
-0.215133 | -0.088 | -3.46336e-06
-0.215133 | -0.11 | -3.45057e-06
-0.215133 | -0.132 | -3.43752e-06
-0.1844 | -0.022 | -3.50698e-06
-0.1844 | -0.044 | -3.49991e-06
-0.1844 | -0.066 | -3.48931e-06
-0.1844 | -0.088 | -3.4765e-06
-0.1844 | -0.11 | -3.46265e-06
-0.1844 | -0.132 | -3.44859e-06
-0.153667 | -0.022 | -3.52101e-06
-0.153667 | -0.044 | -3.51339e-06
-0.153667 | -0.066 | -3.50199e-06
-0.153667 | -0.088 | -3.48824e-06
-0.153667 | -0.11 | -3.47343e-06
-0.153667 | -0.132 | -3.45843e-06
-0.122933 | -0.022 | -3.53311e-06
-0.122933 | -0.044 | -3.525e-06
-0.122933 | -0.066 | -3.51289e-06
-0.122933 | -0.088 | -3.49832e-06
-0.122933 | -0.11 | -3.48266e-06
-0.122933 | -0.132 | -3.46684e-06
-0.0922 | -0.022 | -3.54293e-06
-0.0922 | -0.044 | -3.53442e-06
-0.0922 | -0.066 | -3.52173e-06
-0.0922 | -0.088 | -3.50648e-06
-0.0922 | -0.11 | -3.49012e-06
-0.0922 | -0.132 | -3.47363e-06
-0.0614667 | -0.022 | -3.55021e-06
-0.0614667 | -0.044 | -3.5414e-06
-0.0614667 | -0.066 | -3.52828e-06
-0.0614667 | -0.088 | -3.51252e-06
-0.0614667 | -0.11 | -3.49564e-06
-0.0614667 | -0.132 | -3.47865e-06
-0.0307333 | -0.022 | -3.55474e-06
-0.0307333 | -0.044 | -3.54574e-06
-0.0307333 | -0.066 | -3.53235e-06
-0.0307333 | -0.088 | -3.51628e-06
-0.0307333 | -0.11 | -3.49907e-06
-0.0307333 | -0.132 | -3.48178e-06